## List1
Slavíček, K. et al. 2023: A Pottery kiln from the second half of the 13th century in Žďár nad Sázavou – Staré Město (Czech Republic): Technological analysis of its batch. Archeologické rozhledy 75, 403-438. 10. https://doi.org/35686/AR.2023.28
Supplementary material 1. Results of ED-XRF analysis, chemical composition (ppm) and loss on ignition (total carbon – TC, ppm).
ID | Al | Si | K | Ca | Ti | V | Cr | Mn | Fe | Ni | Rb | Sr | Ba | TC
1 | 116000 | 268000 | 18500 | 6500 | 4600 | 128 | 80.7 | 326 | 34300 | 38.4 | 158 | 84.3 | 496 | 72059.95
2 | 123000 | 268000 | 15100 | 7640 | 4500 | 126 | 81.8 | 290 | 32200 | 46.3 | 182 | 90.9 | 551 | 100219.8
3 | 120000 | 260000 | 18500 | 6980 | 4360 | 120 | 84.9 | 314 | 34300 | 42.1 | 202 | 95 | 970 | 85917.18
4 | 128000 | 253000 | 15900 | 6450 | 4820 | 132 | 88.4 | 298 | 36000 | 42.3 | 129 | 81.9 | 380 | 73274.94
5 | 99700 | 244000 | 19600 | 6970 | 4450 | 128 | 100 | 699 | 41600 | 57.4 | 148 | 110 | 909 | 61091.2
6 | 130000 | 268000 | 19100 | 6650 | 4530 | 125 | 84.2 | 296 | 35300 | 44.5 | 199 | 90.2 | 994 | 68617.35
7 | 126000 | 244000 | 14500 | 6910 | 4800 | 135 | 89.3 | 262 | 34300 | 47 | 148 | 89.2 | 746 | 94781.9
8 | 110000 | 259000 | 11600 | 5360 | 6930 | 238 | 132 | 298 | 44800 | 68.2 | 105 | 53.7 | 676 | 114499.9
9 | 128000 | 255000 | 14800 | 6790 | 4850 | 143 | 93.4 | 307 | 36200 | 50.1 | 152 | 87.1 | 653 | 122893.4
10 | 129000 | 254000 | 15600 | 6870 | 4710 | 136 | 88.9 | 365 | 35200 | 44.3 | 145 | 95.1 | 650 | 82399.59
11 | 123000 | 243000 | 14700 | 7350 | 4730 | 133 | 85.5 | 266 | 34900 | 47.8 | 137 | 94.5 | 648 | 101141.7
12 | 132000 | 280000 | 18500 | 8120 | 4620 | 125 | 82.4 | 372 | 34100 | 43.4 | 190 | 93.6 | 494 | 85530.17
13 | 124000 | 259000 | 18900 | 6590 | 4670 | 132 | 85.3 | 356 | 36100 | 42.6 | 168 | 89.4 | 534 | 83729.58
14 | 115000 | 239000 | 14800 | 7310 | 4680 | 131 | 86.7 | 282 | 34800 | 43 | 141 | 95.1 | 534 | 89813.14
15 | 110000 | 318000 | 14400 | 4930 | 4150 | 86 | 60.8 | 474 | 31300 | 33.2 | 155 | 61.6 | 565 | 33485.54