## samples1
Beneš, Z., Slavíček, K., & Všianský, D. Ceramic technology evolution at the beginning of the Roman Period: Case study of the Mlékojedy settlement site (Central Bohemia). Archeologické Rozhledy. https://doi.org/10.35686/AR.2024.3
Online Supplementary Material 1. Results of ED-XRF, chemical composition (ppm).
ID | Al | Si | K | Ca | Ti | V | Mn | Fe | Ni | Cu | As | Rb | Sr | Ba | Pb
1 | 82900 | 312000 | 19700 | 16200 | 5110 | 150.0 | 331 | 32600 | 36.0 | 33.9 | 9.47 | 155.0 | 223 | 962 | 23.3
2 | 78900 | 290000 | 21200 | 9950 | 4660 | 140.0 | 1010 | 52300 | 40.3 | 33.8 | 11.70 | 132.0 | 142 | 883 | 28.5
3 | 65800 | 267000 | 24300 | 60600 | 2960 | 49.5 | 505 | 28700 | 52.9 | 32.9 | 7.49 | 128.0 | 341 | 490 | 19.5
4 | 82300 | 354000 | 13900 | 10500 | 5340 | 149.0 | 247 | 23100 | 38.9 | 42.3 | 10.50 | 132.0 | 191 | 1350 | 25.6
5 | 76800 | 303000 | 21300 | 11400 | 4090 | 110.0 | 470 | 43800 | 37.0 | 32.2 | 12.00 | 130.0 | 195 | 846 | 29.2
6 | 84000 | 315000 | 17800 | 9950 | 4790 | 137.0 | 281 | 25700 | 40.3 | 37.9 | 9.75 | 153.0 | 180 | 915 | 23.8
7 | 68100 | 319000 | 14900 | 8110 | 5600 | 147.0 | 555 | 28600 | 31.6 | 38.1 | 11.20 | 156.0 | 162 | 799 | 27.2
8 | 81100 | 314000 | 16800 | 12400 | 4760 | 144.0 | 269 | 23100 | 41.0 | 34.6 | 10.80 | 141.0 | 239 | 908 | 26.2
9 | 76800 | 344000 | 16700 | 6980 | 5740 | 144.0 | 496 | 29700 | 33.1 | 33.6 | 10.20 | 152.0 | 137 | 651 | 24.9
10 | 63100 | 308000 | 18000 | 10100 | 4500 | 135.0 | 579 | 38200 | 31.3 | 27.3 | 9.46 | 133.0 | 207 | 1130 | 23.2
11 | 76800 | 325000 | 14500 | 11500 | 6080 | 184.0 | 706 | 31400 | 30.9 | 33.4 | 12.30 | 144.0 | 219 | 1210 | 29.8
12 | 64000 | 327000 | 21500 | 9890 | 2990 | 60.4 | 333 | 52500 | 28.8 | 41.9 | 8.94 | 123.0 | 104 | 190 | 22.2
13 | 83100 | 296000 | 17400 | 13500 | 4640 | 154.0 | 822 | 45200 | 41.8 | 33.2 | 11.00 | 125.0 | 231 | 1570 | 26.8
14 | 51900 | 245000 | 19600 | 28300 | 3060 | 67.7 | 402 | 29700 | 40.2 | 23.0 | 9.60 | 160.0 | 232 | 661 | 23.5
15 | 79000 | 309000 | 17300 | 15100 | 4570 | 148.0 | 927 | 39600 | 39.0 | 33.1 | 11.10 | 143.0 | 236 | 1540 | 26.9
16 | 79400 | 308000 | 17900 | 14400 | 4270 | 130.0 | 332 | 31300 | 33.4 | 38.9 | 9.05 | 135.0 | 226 | 857 | 22.4
17 | 75300 | 329000 | 14100 | 14900 | 5690 | 159.0 | 374 | 28800 | 30.2 | 34.3 | 10.50 | 130.0 | 191 | 930 | 25.6
18 | 66200 | 260000 | 16400 | 69400 | 3010 | 66.4 | 276 | 21300 | 25.1 | 29.6 | 7.65 | 98.3 | 278 | 787 | 19.7
19 | 69900 | 382000 | 11600 | 9580 | 2580 | 42.5 | 179 | 20100 | 28.6 | 30.6 | 9.20 | 119.0 | 205 | 943 | 22.7
20 | 84300 | 315000 | 24300 | 13300 | 4120 | 106.0 | 369 | 32500 | 33.7 | 34.5 | 9.82 | 182.0 | 274 | 900 | 24.0
21 | 86400 | 302000 | 20700 | 12200 | 5080 | 149.0 | 651 | 37200 | 50.1 | 52.5 | 11.50 | 118.0 | 165 | 977 | 27.8
22 | 73100 | 289000 | 25200 | 15100 | 3130 | 83.8 | 380 | 25600 | 31.7 | 28.1 | 9.90 | 196.0 | 364 | 1250 | 24.2
23 | 73900 | 329000 | 17100 | 10600 | 3760 | 86.4 | 303 | 28400 | 31.4 | 36.3 | 9.44 | 156.0 | 202 | 563 | 23.2
24 | 66300 | 300000 | 18100 | 10800 | 3990 | 103.0 | 353 | 30200 | 29.4 | 31.7 | 12.50 | 148.0 | 263 | 781 | 30.5
25 | 82900 | 302000 | 17500 | 11100 | 4470 | 144.0 | 373 | 37400 | 42.7 | 44.2 | 10.50 | 146.0 | 225 | 1400 | 25.5
26 | 60300 | 330000 | 15300 | 14600 | 3010 | 77.3 | 577 | 36300 | 33.5 | 32.5 | 12.60 | 116.0 | 204 | 1150 | 30.6
27 | 83300 | 311000 | 19100 | 13600 | 4330 | 130.0 | 353 | 30500 | 36.4 | 37.7 | 8.76 | 164.0 | 190 | 686 | 21.8
28 | 74300 | 321000 | 17100 | 12100 | 3870 | 88.7 | 621 | 36200 | 37.4 | 34.0 | 11.40 | 131.0 | 149 | 545 | 27.8
29 | 73400 | 312000 | 15900 | 15600 | 4050 | 135.0 | 521 | 37700 | 38.0 | 35.7 | 11.80 | 139.0 | 260 | 1240 | 28.6
30 | 78000 | 303000 | 23800 | 11500 | 2940 | 47.3 | 252 | 21600 | 21.1 | 27.9 | 10.10 | 203.0 | 134 | 545 | 24.6
31 | 69400 | 316000 | 19100 | 13300 | 3250 | 76.9 | 326 | 37400 | 32.5 | 31.3 | 11.10 | 126.0 | 162 | 397 | 26.9
32 | 68200 | 301000 | 17000 | 10000 | 3880 | 89.4 | 433 | 32400 | 35.3 | 31.7 | 10.90 | 152.0 | 159 | 691 | 26.3
33 | 70600 | 290000 | 18100 | 11400 | 4380 | 116.0 | 304 | 34300 | 34.6 | 33.3 | 10.90 | 153.0 | 236 | 754 | 26.5
34 | 65900 | 315000 | 17900 | 9020 | 3560 | 86.9 | 286 | 24400 | 30.9 | 33.4 | 9.24 | 140.0 | 197 | 568 | 22.8
35 | 77900 | 331000 | 19100 | 12400 | 4220 | 117.0 | 423 | 39900 | 35.4 | 40.6 | 12.30 | 157.0 | 212 | 1130 | 30.0
36 | 74900 | 294000 | 17900 | 14400 | 4380 | 132.0 | 513 | 43600 | 38.9 | 37.5 | 10.20 | 167.0 | 317 | 898 | 24.9
37 | 145000 | 539000 | 17100 | 9250 | 3500 | 91.0 | 238 | 23700 | 32.3 | 35.3 | 9.27 | 126.0 | 169 | 808 | 22.8
38 | 117000 | 431000 | 15300 | 14900 | 3650 | 76.0 | 159 | 16800 | 25.8 | 31.0 | 9.39 | 174.0 | 150 | 647 | 23.1
39 | 89400 | 419000 | 17500 | 9100 | 3310 | 70.4 | 225 | 18700 | 29.0 | 29.1 | 8.85 | 138.0 | 188 | 650 | 22.0
40 | 90800 | 352000 | 25000 | 7580 | 4090 | 105.0 | 343 | 36200 | 32.0 | 31.9 | 8.35 | 134.0 | 107 | 608 | 21.0
41 | 83800 | 293000 | 18000 | 37500 | 3760 | 96.9 | 371 | 28500 | 29.5 | 31.4 | 8.43 | 119.0 | 247 | 605 | 21.2
42 | 80900 | 322000 | 21000 | 11900 | 3780 | 97.5 | 283 | 34700 | 24.8 | 26.6 | 12.20 | 150.0 | 197 | 937 | 29.8
43 | 62400 | 314000 | 16200 | 43000 | 3170 | 60.6 | 360 | 26900 | 34.8 | 28.6 | 8.01 | 102.0 | 377 | 531 | 20.4
44 | 72600 | 345000 | 17800 | 13000 | 3170 | 81.3 | 315 | 22900 | 27.9 | 28.2 | 9.62 | 148.0 | 257 | 1070 | 23.6
45 | 77600 | 344000 | 16100 | 11600 | 3890 | 102.0 | 322 | 30000 | 32.2 | 32.5 | 10.20 | 138.0 | 161 | 626 | 24.9
46 | 84900 | 314000 | 17100 | 12300 | 4040 | 112.0 | 378 | 31500 | 43.8 | 45.7 | 12.50 | 140.0 | 188 | 446 | 30.3
47 | 80900 | 366000 | 12900 | 9490 | 4840 | 131.0 | 208 | 17400 | 22.6 | 34.4 | 9.48 | 143.0 | 179 | 1020 | 23.3
48 | 85000 | 321000 | 19900 | 12700 | 4500 | 136.0 | 344 | 35300 | 37.2 | 46.0 | 9.69 | 180.0 | 263 | 1040 | 23.8
49 | 93400 | 300000 | 24600 | 12400 | 4700 | 142.0 | 629 | 39800 | 34.9 | 27.9 | 9.68 | 276.0 | 178 | 1200 | 23.7
50 | 65100 | 370000 | 13400 | 9790 | 2640 | 53.5 | 303 | 19700 | 31.5 | 45.5 | 8.80 | 127.0 | 166 | 740 | 21.9
51 | 68600 | 334000 | 14300 | 11100 | 3790 | 103.0 | 377 | 27700 | 32.1 | 32.2 | 9.70 | 137.0 | 214 | 996 | 23.8
52 | 78300 | 319000 | 27900 | 10400 | 3790 | 107.0 | 283 | 28400 | 35.6 | 35.4 | 9.13 | 191.0 | 176 | 919 | 22.6
53 | 83900 | 313000 | 24400 | 9840 | 4370 | 114.0 | 492 | 35100 | 38.5 | 39.0 | 11.00 | 231.0 | 144 | 502 | 26.7
54 | 79200 | 335000 | 22700 | 14000 | 3340 | 79.6 | 335 | 25800 | 29.8 | 29.8 | 9.55 | 238.0 | 197 | 847 | 23.4
55 | 63600 | 347000 | 14800 | 10400 | 3090 | 77.1 | 305 | 38000 | 30.1 | 33.5 | 13.20 | 125.0 | 234 | 1320 | 32.3
56 | 95300 | 291000 | 21700 | 10600 | 6570 | 208.0 | 641 | 38800 | 40.9 | 29.8 | 12.00 | 198.0 | 163 | 893 | 29.2
57 | 67900 | 321000 | 10900 | 15500 | 3150 | 81.0 | 260 | 32500 | 35.0 | 35.9 | 12.10 | 110.0 | 244 | 732 | 29.4
58 | 83200 | 303000 | 21000 | 11500 | 4650 | 132.0 | 324 | 33400 | 37.0 | 37.6 | 9.38 | 169.0 | 211 | 607 | 23.1
59 | 70300 | 336000 | 16100 | 11700 | 3510 | 90.8 | 221 | 21500 | 34.7 | 34.5 | 10.90 | 140.0 | 214 | 867 | 26.5
60 | 84500 | 307000 | 21900 | 10000 | 5790 | 162.0 | 366 | 40000 | 30.1 | 24.8 | 11.10 | 191.0 | 153 | 636 | 26.9