## List1
Volf, J., Slavíček, K., Thér, R., & Trnová, K. Technological and provenance insights into La Tène pottery: An analysis of the settlement assemblage from Křinec (Czech Republic). Archeologické Rozhledy. https://doi.org/10.35686/AR.2024.2
Online Supplementary Material 2. Petrography of ceramics expressed using the semiquantitative scale (0.1 – trace, 0.5 – rare, 1 – occasional, 2 – common, 3 – frequent, 4 – abundant, 5 – dominant) - used abbreviations: Sill - sillimanite, Ky - kyanite, Amp - amphibole, Qz - quartz, Ep - epidote
ID | Fabric | Quartz | Polycrystalline quartz | Alkali Feldspar | Plagioclase | Muscovite | Biotite | Pyroxene | Amphibole | Tourmaline | Garnet | Glauconite | Calcite | Chlorite | Kyanite | Epidote | Opaques | Chert | Sandstone-Fe-cement | Clastic Sed | Graphite metaquartzite | Metaquartzite | Granitoid | Gneiss-Two mica | Gneiss-Sill | Gneiss-Ky | Gneiss | Mica Schist | Amp-Qz-Ep | Phyllite | Volcanic rock | Clay Pellets | Microfossil
6 | C | 3 | 3 | 4 | 1 | 1 | 3 |  | 0.5 | [7 empty] | 0.5 | [5 empty] | 4
47 | A | 3 | 3 | 2 | 2 | 4 | 4 |  | 0.5 |  |  | 0.5 | 0.5 |  |  |  | 0.5 |  |  |  | 0.5 |  |  | 5 |  |  |  | 1
50 | A | 4 | 2 | 1 | 1 | 4 | 3 | 0.1 | 0.1 | 0.1 |  | 0.5 | 0.5 |  |  |  | 1 | 0.1 | [5 empty] | 3 |  |  |  | 1 |  |  |  |  | 0.1
98 | D | 4 | 4 | 3 | 2 | 0.5 | 1 |  | 2 | 0.5 | [5 empty] | 1 | 2 |  | 1 |  |  |  | 1 | [5 empty] | 1 | 1 | 0.5
99 | A | 2 | 2 | 1 | 1 | 4 | 3 |  | 0.1 | 0.1 | 0.1 | 2 |  |  |  | 0.1 | 0.5 | [6 empty] | 4 | 0.5 | [6 empty] | 4
155 | B | 4 | 3 | 2 | 0.5 | 2 | 0.5 |  | 0.1 | 0.1 |  |  | 2 | 0.5 |  |  | 1 | 0.5 | [8 empty] | 1 | 0.5 |  |  |  |  | 1
217 | B | 3 | 2 | 0.5 | 0.5 | 2 | 0.5 |  | 0.1 |  |  |  | 1 |  |  |  | 1 | [9 empty] | 0.5
257 | C | 4 | 3 | 3 | 2 | 0.5 | 3 | 0.5 | 2 | 0.1 | [6 empty] | 0.5 |  |  | 0.5 |  |  | 4
313 | A | 4 | 2 | 1 | 0.5 | 3 | 4 |  | 0.1 | 0.1 |  | 0.5 |  |  |  |  | 0.5 | 0.5 | [5 empty] | 4
576 | A | 4 | 2 | 1 | 1 | 4 | 2 | 0.1 | 1 | 0.1 | 0.1 |  |  |  | 0.5 |  | 1 |  |  |  |  | 4 |  |  |  | 1