## Major and minor elements
Čisťakova et al. 2025: Typological and production-technological study of selected finds decorated with the mosaic enamel technique in the 2nd–3rd centuries AD. Archeologické rozhledy 77(1). https://doi.org/10.35686/AR.2025.255
Online Supplementary Material 4.
Table 1. Chemical composition of glass; major and minor elements (wt. %; LA-ICP-MS)
| FIN | Colour/segment | Site | Artefact | Na2O | MgO | Al2O3 | SiO2 | P2O5 | SO3 | K2O | CaO | TiO2 | MnO | Fe2O3 | CuO | Sb2O5 | PbO | Opacifying agent
1 |  | white | Stradonice | Seal box | 16.30174 | 0.7456653 | 2.46176 | 65.8 | 0.09772639 | 0.2398783 | 0.8987685 | 6.560298 | 0.1510471 | 0.8563479 | 0.8973879 | 0.02462036 | 0.2148813 | 0.3497221 | SnO2
1 |  | red |  |  | 13.77116 | 0.9341777 | 2.574614 | 52.24 | 0.2574218 | 0.2329852 | 1.061288 | 6.418487 | 0.242218 | 0.7698021 | 3.879021 | 1.309294 | 0.08670075 | 14.86045 | prob. Cu°
1 | 1 | blue-green |  |  | 17.47308 | 0.4835741 | 1.867376 | 65.2 | 0.04719509 | 0.3632719 | 0.420555 | 4.791836 | 0.08518329 | 0.07980468 | 0.6291087 | 1.346789 | 2.102348 | 0.364335 | CaSb2O6, Romeite
2 | 8 | white/flower motif | Litoměřice | Balteus fitting | 15.81474 | 4.247813 | 1.727911 | 62.8 | 0.02811725 | 0.4578588 | 0.5033528 | 6.994019 | 0.06818467 | 0.01815507 | 0.413181 | 0.05027135 | 4.182826 | 0.00804753 | CaSb2O7
2 |  | red/flower motif |  |  | 13.2059 | 2.446061 | 2.29526 | 55.71 | 0.8404118 | 0.2587782 | 1.477132 | 9.734116 | 0.2141351 | 0.453332 | 2.578645 | 0.9370742 | 0.1700098 | 10.25067 | prob. Cu°
2 |  | blue/flower motif |  |  | 15.04161 | 0.4260394 | 2.485842 | 70.53 | 0.1099309 | 0.1564622 | 0.5580259 | 6.832681 | 0.05552803 | 0.543936 | 0.8915596 | 0.05498335 | 0.002495371 | 0.004197377 | CaSb2O7
2 |  | green/peripheral part |  |  | 15.43872 | 0.4210373 | 1.996065 | 60.2 | 0.06842451 | 0.4835619 | 0.5708208 | 5.844264 | 0.07867672 | 0.1502923 | 0.5689891 | 1.770607 | 1.383098 | 11.75577 | Pb2Sb2O7, sulphate
2 |  | black/peripheral part |  |  | 15.66964 | 0.4808398 | 2.132785 | 64.95 | 0.1070354 | 0.3207647 | 0.6791824 | 6.457694 | 0.07908328 | 0.2737787 | 5.772466 | 0.005788215 | 0.3716628 | 0.03305225 | -
3 | 3 | red | Sokoleč | Exner III 30 fibula | 10.84645 | 2.270428 | 1.980001 | 58.77 | 0.8465435 | 0.2549754 | 2.482556 | 7.937742 | 0.1407875 | 0.292873 | 1.715248 | 1.239013 | 0.2204591 | 9.983671 | prob. Cu°
3 |  | blue |  |  | 14.1366 | 0.438786 | 2.103152 | 64.23 | 0.1509493 | 0.4949378 | 0.5924728 | 6.885078 | 0.05693235 | 0.8442052 | 1.249864 | 0.1336631 | 2.735284 | 2.497268 | CaSb2O7
4 |  | white | Češov | Exner III 48/51 fibula | 14.71954 | 4.032424 | 1.951764 | 65.15 | 0.02364299 | 0.5003378 | 0.5143288 | 6.120795 | 0.0607304 | 0.01300566 | 0.394164 | 0.008373447 | 6.150834 | 0.02738502 | nean.
4 | 5 | blue |  |  | 13.61513 | 0.5302679 | 2.353295 | 64.05 | 0.1398102 | 0.4387633 | 0.5676358 | 5.957149 | 0.04273625 | 0.6307491 | 0.9047621 | 0.0650298 | 2.754302 | 4.88675 | nean.
4 |  | blackish |  |  | 15.69675 | 0.6780209 | 2.052468 | 61.75 | 0.1580059 | 0.3115037 | 1.365232 | 5.936654 | 0.08302482 | 0.1874874 | 8.049367 | 0.293833 | 0.3294528 | 1.426365 | nean.
5 |  | white | Lipec | Exner III 30 fibula | 15.58983 | 2.115567 | 1.804602 | 64.8 | 0.03367913 | 0.388856 | 0.5379563 | 5.627087 | 0.06303181 | 0.01684061 | 0.3645482 | 0.006149666 | 4.415651 | 0.02847677 | CaSb2O7, CaSb2O6
5 | 2 | red |  |  | 14.6589 | 1.185126 | 2.328199 | 61.01 | 0.3471689 | 0.3014603 | 1.193047 | 6.669923 | 0.113343 | 1.224141 | 1.992903 | 0.3614258 | 0.5552074 | 5.619972 | prob. Cu°
5 |  | blue |  |  | 17.15715 | 0.4776482 | 2.070506 | 65.46 | 0.1053073 | 0.4606349 | 0.546071 | 5.502818 | 0.08752502 | 0.4743275 | 1.040914 | 0.1646343 | 4.931306 | 1.66248 | CaSb2O7
6 |  | green/millefiori segment | Jeníkovice | Balteus fitting | 14.47719 | 0.4651787 | 2.481245 | 61.28 | 0.1168959 | 0.7232567 | 0.6700792 | 5.735325 | 0.0901376 | 0.2372835 | 0.7715113 | 1.536405 | 1.237805 | 9.926577 | Pb2Sb2O7, sulphate
6 |  | yellow/millefiori segment |  |  | 14.09915 | 0.3716833 | 2.384474 | 57.12 | 0.05610694 | 0.7310625 | 0.6007195 | 4.650022 | 0.08940013 | 0.1934688 | 0.6655829 | 0.01933682 | 2.008184 | 16.84 | Pb2Sb2O7, sulphate
6 | 6 | white/middle part |  |  | 16.2634 | 0.3649562 | 1.793032 | 64.5 | 0.04825522 | 1.100544 | 0.4754069 | 4.922413 | 0.06505291 | 0.07528281 | 0.4605032 | 0.02261491 | 9.0016 | 0.2862934 | CaSb2O7, CaSb2O6 , sulphate
6 |  | red/middle part |  |  | 13.00658 | 2.227919 | 1.836905 | 57 | 0.7166151 | 0.4203686 | 2.135983 | 8.931375 | 0.1441879 | 0.9466427 | 2.026364 | 0.937541 | 0.5094855 | 10.61 | prob. Cu°
6 |  | blue/middle part |  |  | 14.14907 | 0.3670875 | 2.210469 | 69.9 | 0.1115326 | 0.1759318 | 0.5685182 | 7.577893 | 0.0624039 | 0.4907556 | 0.9541307 | 0.0675925 | 0.002430717 | 0.004221255 | nean.
6 |  | white/peripheral part |  |  | 15.87491 | 0.3624259 | 1.863813 | 64.2 | 0.04100384 | 0.7472507 | 0.4241877 | 4.871017 | 0.06342891 | 0.07349102 | 0.4475392 | 0.02006129 | 7.792488 | 0.2294203 | CaSb2O7, CaSb2O6 , sulphate
6 |  | blue-green/peripheral part |  |  | 13.80084 | 0.4403696 | 2.150438 | 65 | 0.1396025 | 0.4311428 | 0.55566 | 6.717347 | 0.05114768 | 0.786619 | 1.057402 | 0.1045509 | 2.612135 | 2.410444 | nean.
7 | 7 | white | Plotiště | Balteus fitting | 15.38713 | 2.766745 | 1.720086 | 63.58 | 0.03432835 | 0.6191537 | 0.6804187 | 7.699735 | 0.07652548 | 0.03902603 | 0.5149336 | 0.027271 | 4.446997 | 0.05091359 | CaSb2O7, CaSb2O6
7 |  | blue |  |  | 14.65285 | 0.5598331 | 2.096962 | 66 | 0.1471998 | 0.5178103 | 0.8621404 | 6.160401 | 0.05631612 | 0.604668 | 0.9836544 | 0.1399555 | 4.739586 | 1.399654 | CaSb2O7, CaSb2O6 , sulphate
8 | 4 | white/inner part | Chotělice | Exner III 22 fibula | 17.20009 | 0.7436653 | 1.895544 | 66.57 | 0.04272006 | 0.7802623 | 0.4651202 | 4.779801 | 0.06567137 | 0.1269882 | 0.4476202 | 0.006927332 | 3.610376 | 0.06120497 | CaSb2O7, CaSb2O6 , sulphate
8 |  | red/inner part |  |  | 13.88685 | 1.242211 | 2.482555 | 54.66 | 0.3853223 | 0.4723317 | 1.001242 | 7.880909 | 0.1691903 | 0.2943389 | 1.928049 | 0.6283153 | 0.1502284 | 7.688799 | prob. Cu°
8 |  | yellow/millefiori segment |  |  | 17.45088 | 0.416332 | 2.082029 | 66.59 | 0.03301158 | 0.3572436 | 0.4827589 | 5.086496 | 0.0778942 | 0.06488973 | 0.4958651 | 0.009084769 | 0.9341571 | 5.834873 | Pb2Sb2O7, sulphate
8 |  | green/millefiori segment |  |  | 16.24814 | 0.4184644 | 1.993845 | 61.68 | 0.04376378 | 0.6939194 | 0.4269595 | 4.42486 | 0.0635546 | 0.1105858 | 0.5020921 | 0.7230619 | 1.381083 | 10.40602 | Pb2Sb2O7, sulphate
8 |  | blue/peripheral part |  |  | 15.16244 | 0.4676637 | 2.31744 | 67.9 | 0.1309541 | 0.7253512 | 0.6567687 | 7.050606 | 0.06472422 | 0.7009152 | 0.8385489 | 0.09154118 | 2.200884 | 1.228309 | CaSb2O7 , sulphate
9 |  | amber | Plaňany | Bead | 18.10877 | 0.5730927 | 2.135738 | 69.56 | 0.05700515 | 0.509692 | 0.9200783 | 5.867761 | 0.07996535 | 1.408015 | 0.5006404 | 0.030675 | 0.7688568 | 0.02510598 | nean.
9 |  | yellow |  |  | 16.97215 | 0.4104119 | 1.923654 | 65.8 | 0.03333925 | 0.659234 | 0.6481533 | 5.223687 | 0.07774681 | 0.0176515 | 0.9041182 | 0.004981445 | 1.266743 | 6.60024 | nean.
9 |  | white |  |  | 19.10336 | 1.327003 | 1.97407 | 68.33 | 0.03328807 | 0.6563218 | 0.691685 | 6.434658 | 0.09729822 | 0.02005748 | 0.5147229 | 0.006896246 | 2.256288 | 0.01312481 | nean.
9 |  | green |  |  | 19.77176 | 0.5226874 | 2.042001 | 71.51 | 0.03096235 | 0.4843526 | 0.649543 | 4.757864 | 0.0978555 | 0.01724648 | 0.5199005 | 0.4589706 | 0.5716714 | 0.08179741 | nean.
10 |  | red | Plaňany | Bead | 12.16407 | 3.00893 | 1.636627 | 62.75 | 1.331942 | 0.3632603 | 5.15189 | 11.73199 | 0.1013021 | 0.3385897 | 0.9925017 | 0.8798763 | 0.2222736 | 0.2805002 | prob. Cu°
11 |  | blue | Plaňany | Bead | 18.58777 | 0.6678897 | 2.224787 | 68.13 | 0.05995336 | 0.7164373 | 0.7430988 | 8.183266 | 0.09781879 | 0.1752022 | 0.8184124 | 0.616577 | 0.937272 | 0.2144197 | CaSb2O6
11 |  | white |  |  | 16.86093 | 0.9622931 | 1.861464 | 69.8 | 0.02922703 | 0.6448402 | 0.5993627 | 6.957253 | 0.08250925 | 0.01578309 | 0.4653047 | 0.00445549 | 1.202658 | 0.01195065 | CaSb2O7
11 |  | red |  |  | 16.63328 | 2.04 | 1.912017 | 60.27 | 0.1415845 | 0.654095 | 2.330766 | 11.17772 | 0.1281987 | 0.01620166 | 0.8057684 | 0.2663363 | 1.542889 | 0.0831389 | prob. Cu°
LA-ICP-MS - for more informtion see supplementary 02

## Trace elements
Čisťakova et al. 2025: Typological and production-technological study of selected finds decorated with the mosaic enamel technique in the 2nd–3rd centuries AD. Archeologické rozhledy 77(1), xxxx. https://doi.org/10.35686/AR.2025.255
Online Supplementary Material 4.
Table 2. Chemical composition of glass; trace elements (ppm; LA-ICP-MS)
| FIN | Colour/segment | Site | Artefact | Li | B | V | Cr | Mn | Co | Ni | Zn | As | Rb | Sr | Y | Zr | Ag | Sn | Sb | Ba | La | Ce | Nd | Bi | Th | U
1 |  | white | Stradonice | Seal box | 31.16667 | 154.4033 | 23.48667 | 19.31333 | 6632.05 | 10.49333 | 51.83333 | 51.53 | 13.22667 | 15.3 | 461.1967 | 7.006667 | 76.95667 | 0.6666667 | 13719.27 | 1617.47 | 417.1267 | 7.443333 | 13.34667 | 7.456667 | 0.0419 | 1.460333 | 1.098
1 |  | red |  |  | 11.91667 | 136.32 | 29.18 | 24.59 | 5961.79 | 119.7567 | 238.1367 | 1783.757 | 833.1 | 8.056667 | 511.73 | 7.353333 | 96.17333 | 21.835 | 12971.57 | 652.62 | 323.19 | 7.15 | 13.61333 | 7.376667 | 9.906667 | 1.518667 | 0.9196667
1 | 1 | blue-green |  |  | 5.496667 | 214.3033 | 9.113333 | 9.42 | 618.0533 | 6.22 | 37.50667 | 487.1067 | 100.57 | 7.896667 | 337.5733 | 5.226667 | 44.71333 | 9.12 | 1177.057 | 15824.94 | 164.7933 | 5.745 | 9.485 | 5.616667 | 0.7126667 | 1.138 | 1.194
2 | 8 | white/flower motif | Litoměřice | Balteus fitting | 7.076667 | 169.5733 | 7.796667 | 8.473333 | 140.6033 | 1.4 | < | 46.32 | 87.25333 | 4.883333 | 546.2033 | 4.5 | 45.54667 | 4.326667 | 1.321 | 31485.26 | 153.1433 | 5.2 | 8.956667 | 5.053333 | 0.2366667 | 0.9413333 | 1.377333
2 |  | red/flower motif |  |  | 5.086667 | 176.8 | 27.68333 | 23.09 | 3510.863 | 14.84333 | 20.695 | 365.3367 | 44.32333 | 7.126667 | 600.2233 | 5.146667 | 65.72667 | 14.82333 | 2560.33 | 1279.71 | 289.2033 | 5.396667 | 10.68333 | 5.656667 | 1.188667 | 1.319333 | 0.8213333
2 |  | blue/flower motif |  |  | 4.953333 | 92.18333 | 12.73667 | 9.7 | 4212.553 | 1398.133 | 34.59 | 25.77333 | 4.3 | 6.91 | 433.0767 | 5.883333 | 37.94333 | 3.47 | 2.59 | 18.78333 | 230.9567 | 5.326667 | 9.596667 | 5.716667 | < | 0.8043333 | 0.8343333
2 |  | green/peripheral part |  |  | 5.736667 | 154.1 | 11.16667 | 10.37667 | 1163.95 | 3.88 | 16.51667 | 21.96667 | 68.30333 | 9.33 | 351.4733 | 5.136667 | 44.78333 | 46.47667 | 897.065 | 10410.95 | 174.5233 | 5.546667 | 9.94 | 5.49 | 0.3361667 | 1.256667 | 1.135
2 |  | blackish/peripheral part |  |  | 10.27333 | 151.13 | 12.78667 | 10.93333 | 2120.3 | 32.27 | 51.82333 | 29.16333 | 19.10333 | 11.05 | 397.24 | 5.773333 | 48.45 | 0.827 | 34.35 | 2797.607 | 223.9533 | 5.693333 | 10.46 | 5.733333 | < | 1.195 | 1.047333
3 | 3 | red | Sokoleč | Exner III 30 fibula | 4.083333 | 162.61 | 18.98667 | 13.03 | 2268.177 | 11.51333 | 21.25 | 428.7067 | 32.71667 | 7.403333 | 633.9967 | 4.95 | 60.09 | 14.73 | 3308.88 | 1659.455 | 244.64 | 5.42 | 10.51 | 5.52 | 1.585333 | 1.291333 | 0.8186667
3 |  | blue |  |  | 3.77 | 146.3133 | 18.42 | 11.28 | 6538.01 | 1475.02 | 57.23 | 50.785 | 17.345 | 7.256667 | 429.3033 | 5.616667 | 33.655 | 1.350333 | 21.225 | 20589.225 | 249.5267 | 5.426667 | 8.966667 | 5.413333 | 1.3335 | 0.8276667 | 0.891
4 |  | white | Češov | Exner III 48/51 fibula | 7.68 | 179.9167 | 7.313333 | 7.36 | 100.7233 | 1.48 | < | 60.575 | 197.6767 | 5.41 | 435.8267 | 4.556667 | 42.57667 | 1.555333 | 2.96 | 46298.99 | 159.08 | 5.666667 | 8.836667 | 4.92 | 2.252667 | 0.8546667 | 1.387
4 | 5 | blue |  |  | 5.846667 | 129.485 | 12.97667 | 8.84 | 4884.883 | 961.95 | 40.62 | 31.96333 | 23.55333 | 8.003333 | 411.4167 | 5.603333 | 36.61667 | 1.788333 | 61.54667 | 20732.38 | 305.8367 | 5.546667 | 8.903333 | 5.346667 | 1.852 | 0.87 | 0.77
4 |  | blackish |  |  | 5.436667 | 178.5867 | 11.29 | 10.25 | 1452.01 | 34.34 | 44.08333 | 36.92333 | 17.29667 | 10.73667 | 377.7833 | 5.28 | 55.54667 | 20.79 | 22.45333 | 2479.88 | 206.3933 | 5.453333 | 10.23 | 5.353333 | < | 1.156333 | 0.9906667
5 |  | white | Lipec | Exner III 30 fibula | 4.86 | 273.24 | 7.213333 | 8.493333 | 130.4233 | 1.225 | 8.336667 | 86.59333 | 170.62 | 6.353333 | 387.525 | 4.853333 | 39.46 | 1.159667 | 5.245 | 33237.8 | 186.08 | 5.375 | 9.453333 | 5.406667 | 0.228 | 0.92 | 1.454
5 | 2 | red |  |  | 7.763333 | 196.53 | 25.17 | 12.86667 | 9480.453 | 17.5 | 25.51 | 117.355 | 33.78333 | 11.47667 | 534.7767 | 5.83 | 58.89333 | 2.723333 | 1250.973 | 4179.197 | 370.8133 | 6.453333 | 11.56667 | 6.253333 | 0.5186667 | 1.511667 | 1.133
5 |  | blue |  |  | 3.46 | 163.6 | 14.56 | 11.06 | 3673.465 | 1201.395 | 42.715 | 32.665 | 38.82 | 6.465 | 377.975 | 5.375 | 40.765 | 1.2875 | 49.605 | 37119.275 | 213.66 | 5.405 | 8.91 | 5.33 | 0.408 | 0.8475 | 1.0485
6 |  | green/millefiori segment | Jeníkovice | Balteus fitting | 7.176667 | 158.8067 | 14.03 | 11.13333 | 1837.66 | 5.84 | 20.44 | 150.935 | 60.04333 | 17.37667 | 360.45 | 5.996667 | 47.43333 | 14.33 | 1878.187 | 9317.29 | 213.12 | 6.533333 | 12.31 | 6.433333 | 0.415 | 1.609667 | 1.787
6 |  | yellow/millefiori segment |  |  | 7.913333 | 149.1333 | 14.84333 | 10.1 | 1498.333 | 3.78 | 11.09 | 28.54333 | 67.37 | 15.91333 | 299.0567 | 5.48 | 45.76 | 10.53667 | 975.6967 | 15116.15 | 190.5 | 6.953333 | 12.14 | 6.413333 | 0.2786667 | 2.001667 | 1.346
6 | 6 | white/middle part |  |  | 6.673333 | 176.9433 | 8.313333 | 8.966667 | 583.0333 | 2.04 | 9.785 | 22.83333 | 210.5867 | 6.753333 | 331.2267 | 4.643333 | 41.60333 | 3.303333 | 29.58667 | 67757.48 | 171.28 | 5.423333 | 8.71 | 4.796667 | 0.04725 | 0.995 | 1.118667
6 |  | red/middle part |  |  | 5.005 | 191.975 | 31.75 | 14.745 | 7331.345 | 19.01 | 26.955 | 218.91 | 48.35 | 7.055 | 658.635 | 4.79 | 56.75 | 10.9 | 3564.345 | 3835.035 | 353.13 | 5.465 | 10.39 | 5.43 | 2.61 | 1.2275 | 0.927
6 |  | blue/middle part |  |  | 3.696667 | 96.04 | 12.66667 | 10.42 | 3800.693 | 1089.517 | 38.385 | 24.65667 | 3.666667 | 6.61 | 421.4533 | 5.813333 | 37.46 | 1.261 | 2.793333 | 18.29667 | 225.99 | 5.23 | 9.81 | 5.813333 | < | 0.8086667 | 0.837
6 |  | white/peripheral part |  |  | 5.46 | 184.61 | 8.25 | 8.993333 | 569.1567 | 1.84 | < | 36.165 | 185.5967 | 7.703333 | 278.8667 | 4.1 | 39.07 | 1.376333 | 21.13667 | 58656.16 | 143.9833 | 4.686667 | 7.606667 | 4.253333 | 0.0788 | 1.141 | 1.059
6 |  | blue/peripheral part |  |  | 3.693333 | 154.94 | 15.83 | 10.32333 | 6092.03 | 1154.84 | 46.16333 | 40.13333 | 15.27667 | 6.55 | 454.1933 | 5.716667 | 32.38 | 1.1805 | 11.17333 | 19662.24 | 256.9067 | 5.36 | 8.96 | 5.376667 | 1.241 | 0.762 | 0.8613333
7 | 7 | white | Plotiště | Balteus fitting | 0 | 185.81 | 9.365 | 9.27 | 302.24 | 6.473333 | 17.88667 | 45.87667 | 112.1533 | 5.916667 | 526.47 | 4.716667 | 41.02 | 0.2285 | 3.53 | 33473.75 | 157.2767 | 5.013333 | 9.256667 | 4.996667 | < | 0.9443333 | 1.319667
7 |  | blue |  |  | 3.903333 | 135.4167 | 14.79667 | 10.84667 | 4682.897 | 1918.715 | 77.015 | 531.105 | 47.91667 | 16.24333 | 419.9467 | 5.51 | 37.66 | 0.2306667 | 82.53 | 35676.14 | 239.535 | 5.62 | 9.14 | 5.316667 | 0.7816667 | 0.8726667 | 0.9486667
8 | 4 | white/inner part | Chotělice | Exner III 22 fibula | 6.473333 | 196.07 | 9.566667 | 8.936667 | 983.47 | 3.066667 | 10.295 | 21.97 | 194.4833 | 7.8 | 377.0267 | 4.836667 | 44.91 | 0.5536667 | 10.97 | 27176.27 | 183.5533 | 5.303333 | 8.976667 | 5.08 | 0.1121 | 0.9893333 | 1.278
8 |  | red/inner part |  |  | 8.24 | 204.3667 | 23.37333 | 18.57667 | 2279.53 | 10.79 | 28.06667 | 295.015 | 18.655 | 7.516667 | 609.0567 | 6.383333 | 75.73333 | 8.096667 | 1969.027 | 1130.81 | 241.1167 | 6.856667 | 13.73667 | 7.1 | < | 1.654 | 1.179
8 |  | yellow/millefiori segment |  |  | 6.523333 | 194.7367 | 10.32 | 10.12667 | 502.5433 | 2.053333 | 9.675 | 22.64 | 72.01333 | 8.556667 | 327.1067 | 5.133333 | 44.75667 | 4.796667 | 152.6267 | 7031.653 | 164.17 | 5.47 | 9.603333 | 5.433333 | 0.3083333 | 1.069667 | 1.131
8 |  | green/millefiori segment |  |  | 5.736667 | 152.41 | 8.605 | 8.395 | 856.44 | 13.15 | 14.305 | 20.73 | 49.78667 | 8.533333 | 347.2733 | 4.88 | 43.94 | 10.09667 | 733.64 | 10395.79 | 169.8533 | 5.17 | 9.17 | 5.29 | 0.1857667 | 1.090333 | 1.028667
8 |  | blue/peripheral part |  |  | 3.25 | 160.3667 | 18.06333 | 10.75667 | 5428.29 | 850.075 | 57.91 | 54.34667 | 23.01333 | 7.553333 | 421.8233 | 6.11 | 34.84 | 1.034667 | 37.63 | 16566.65 | 243.32 | 5.256667 | 9.38 | 5.683333 | < | 0.8143333 | 0.883
9 |  | amber | Plaňany | Bead | 5.056667 | 212.2833 | 24.9 | 8.656667 | 10904.475 | 5.053333 | 16.6 | 27.07 | 23.51 | 6.003333 | 605.54 | 6.343333 | 52.39667 | 4.57 | 19.6 | 5787.393 | 530.74 | 5.906667 | 10.51333 | 5.913333 | 0.06656667 | 1.034 | 0.9523333
9 |  | yellow |  |  | 3.936667 | 200.3767 | 10.925 | 9.673333 | 136.7033 | 1.725 | < | 28.93667 | 36.44 | 5.806667 | 466.93 | 5 | 47.04333 | 4.94 | 180.6933 | 9535.12 | 143.24 | 5.533333 | 9.7 | 5.426667 | 1.367333 | 1.005333 | 0.869
9 |  | white |  |  | 4.793333 | 224.3967 | 9.563333 | 11.63333 | 155.3367 | 1.853333 | 13.6 | 58.03333 | 50.24 | 5.526667 | 466.52 | 5.163333 | 52.70667 | 0.9656667 | 2.138333 | 16983.69 | 156.2467 | 5.45 | 9.5 | 5.333333 | 0.3256667 | 0.984 | 0.9903333
9 |  | green |  |  | 4.706667 | 285.72 | 8.116667 | 8.836667 | 133.5667 | 5.28 | 13.38 | 143.6167 | 30.27667 | 6.05 | 337.7467 | 5.056667 | 50.79333 | 6.4 | 493.3733 | 4303.125 | 167.04 | 5.653333 | 10.33667 | 5.59 | 0.5116667 | 1.138 | 0.973
10 |  | red | Plaňany | Bead | 4.376667 | 182.59 | 15.29333 | 10.97 | 2622.233 | 9.296667 | 20.21 | 586.9533 | 24.56333 | 9.633333 | 993.8667 | 5.546667 | 53.81 | 50.34 | 1148.263 | 1673.113 | 321.4167 | 5.956667 | 11.29 | 6.013333 | 1.538 | 1.266 | 0.8886667
11 |  | blue | Plaňany | Bead | 5.48 | 154.6067 | 14.79333 | 10.255 | 1356.867 | 38.52 | 18.245 | 924.43 | 47.35667 | 7.656667 | 670.5033 | 6.476667 | 51.79333 | 6.81 | 1178.895 | 7055.1 | 178.63 | 7.146667 | 12.73667 | 7.02 | 1.1165 | 1.208 | 0.9076667
11 |  | white |  |  | 4.643333 | 133.79 | 9.993333 | 10.06333 | 122.2333 | 1.72 | 9.696667 | 37.41333 | 48.62333 | 6.15 | 545.8567 | 5.82 | 46.49333 | 0.9236667 | 3.83 | 9052.735 | 143.1 | 5.913333 | 10.28667 | 5.996667 | 0.352 | 1 | 0.8533333
11 |  | red |  |  | 4.626667 | 113.9433 | 9.523333 | 13.95667 | 125.475 | 1.43 | 9.63 | 77.4 | 55.73333 | 6.943333 | 533.9867 | 6.03 | 47.66333 | 2.515 | 22.475 | 11613.74 | 144.3033 | 6.27 | 9.445 | 6.203333 | 0.305 | 0.9405 | 0.8076667
LA-ICP-MS - for more informtion see Online Supplementary material 2