## List1
Čisťakova et al. 2025: Typological and production-technological study of selected finds decorated with the mosaic enamel technique in the 2nd–3rd centuries AD. Archeologické rozhledy 77(1). https://doi.org/10.35686/AR.2025.255
Online Supplementary Material 5.
Table 3. Chemical composition of metal (wt. %; SEM/EDS)
Catalogue number | Artefact | Site | Sn | Pb | Zn | Cu
1 | Seal box | Stradonice | 3.5 | 9.5 | 0.4 | 86.6
2 | Exner III 30 fibula | Lipec | 9.9 | 9.1 | 2.1 | 78.9
3 | Exner III 30 fibula | Sokoleč | 11 | 2.9 | 2.2 | 83.9
4 | Exner III 22 fibula | Chotělice | 10.4 | 8.1 | 4 | 77.5
5 | Exner III 48/51 fibula | Češov | 9.5 | 7.4 | 7.9 | 75.2
6 | Balteus fitting | Jeníkovice | 8.5 | 3.6 | 3.8 | 84.1
7 | Balteus fitting | Plotiště | 9.3 | 2.9 | 1.7 | 86.1
8 | Balteus fitting | Litoměřice | 6.8 | 5.1 | 7.3 | 80.8